## Absorptionsmaximum
Name | Abs max | Wavelength [nm] | FW80M
A1_1 | 0.130001 | 543 | 47.284831
A1_2 | 0.110601 | 541 | 40.287313
A1_3 | 0.107584 | 539 | 39.702291
A1_4 | 0.124096 | 536 | 36.725457
A1_5 | 0.106731 | 539 | 40.115911
A1_6 | 0.119171 | 543 | 44.021429
A2_1 | 0.113738 | 541 | 41.321486
A2_2 | 0.073322 | 537 | 88.482258
A2_3 | 0.185448 | 540 | 53.972494
A2_4 | 0.128188 | 536 | 36.591315
A2_5 | 0.12402 | 540 | 41.543753
A2_6 | 0.143586 | 537 | 38.234225
A3_1 | 0.063751 | 540 | 52.311745
A3_2 | 0.053787 | 536 | 36.191999
A3_3 | 0.066925 | 543 | 40.53087
A3_4 | 0.068045 | 537 | 49.023508
A3_5 | 0.219192 | 550 | 45.045814
A3_6 | 0.265533 | 553 | 57.171352
A4_1 | 0.059778 | 539 | 50.214982
A4_2 | 0.062031 | 526 | 29.714733
A4_3 | 0.041665 | 530 | 32.091162
A4_4 | 0.063372 | 537 | 44.814572
A4_5 | 0.236297 | 550 | 48.523457
A4_6 | 0.246638 | 552 | 56.91723
A5_1 | 0.062108 | 530 | 32.092035
A5_2 | 0.489347 | 539 | 37.868063
A5_4 | 0.064546 | 533 | 34.976813
A5_5 | 0.259599 | 542 | 38.502286
A6_1 | 0.159273 | 535 | 32.790444
A6_2 | 0.137829 | 537 | 35.186409
A6_4 | 0.129982 | 530 | 31.702942
A6_5 | 0.226923 | 538 | 33.380176
A6_6 | 0.345431 | 552 | 55.317173
A7_1 | 0.13564 | 525 | 28.581382
A7_4 | 0.293803 | 547 | 38.185537
A7_5 | 0.261089 | 547 | 39.841817
A7_6 | 0.265738 | 545 | 38.885878
A8_1 | 0.089916 | 532 | 31.547807
A8_2 | 0.076999 | 530 | 31.644385
A8_3 | 0.074265 | 529 | 31.905474
A8_4 | 0.088462 | 532 | 32.175712
A8_5 | 0.090065 | 533 | 33.022003
A8_6 | 0.081104 | 533 | 31.851535
A9_1 | 0.257964 | 570 | 48.55078
A9_2 | 0.213236 | 592 | 70.781892
A9_3 | 0.229738 | 582 | 60.444334
A9_4 | 0.320142 | 576 | 55.089713
A9_5 | 0.317017 | 569 | 49.792867
A9_6 | 0.224004 | 569 | 49.846166
A9_7 | 0.272457 | 563 | 45.955025
A10_1 | 0.159354 | 539 | 34.629553
A10_3 | 0.057704 | 536 | 36.397242
A10_4 | 0.263529 | 549 | 41.652498
A10_5 | 0.13572 | 540 | 38.659314
A11_1 | 0.156801 | 558 | 50.849661
A11_2 | 0.084975 | 543 | 40.826011
A11_3 | 0.180755 | 541 | 36.238665
A11_4 | 0.133752 | 538 | 34.426327
A11_5 | 0.151774 | 559 | 47.659556
A11_6 | 0.18395 | 557 | 47.374506
A12_1 | 0.09402 | 536 | 36.092898
A12_2 | 0.196485 | 545 | 35.668954
A12_3 | 0.160873 | 541 | 36.115827
A12_4 | 0.263392 | 555 | 43.762008
A12_5 | 0.231224 | 571 | 61.377682
A12_6 | 0.231163 | 577 | 66.764136
A13_1 | 0.063215 | 536 | 34.660824
A13_2 | 0.181529 | 547 | 38.610172
A13_3 | 0.157136 | 540 | 36.336582
A13_4 | 0.253545 | 582 | 60.442776
A13_5 | 0.105367 | 537 | 33.985671
A13_6 | 0.303231 | 550 | 40.879188
A14_1 | 0.23415 | 575 | 65.515763
A14_2 | 0.246304 | 571 | 62.426613
A14_3 | 0.204471 | 560 | 51.939012
A14_4 | 0.259375 | 566 | 56.688147
A14_5 | 0.040705 | 535 | 34.646542
A14_6 | 0.130407 | 547 | 42.733213
A15_1 | 0.142233 | 602 | 70.114135
A15_2 | 0.198094 | 545 | 38.761641
A15_3 | 0.265976 | 589 | 52.309388
A15_4 | 0.048467 | 552 | 58.201037
A15_5 | 0.114944 | 546 | 38.989341
A15_6 | 0.17051 | 539 | 41.584257
A16_1 | 0.238285 | 588 | 70.741089
A16_2 | 0.305986 | 566 | 47.084591
A16_3 | 0.256626 | 577 | 65.11702
A16_5 | 0.160314 | 563 | 45.094663
A16_6 | 0.290806 | 579 | 63.674463
A17_1 | 0.070993 | 537 | 34.341477
A17_2 | 0.303171 | 545 | 37.182547
A17_3 | 0.072538 | 527 | 28.690759
A17_4 | 0.275833 | 541 | 36.219976
A18_1 | 0.297591 | 547 | 39.318448
A18_2 | 0.267534 | 547 | 38.662067
A18_3 | 0.313567 | 560 | 46.254285
A18_4 | 0.124965 | 533 | 33.358146
A18_5 | 0.309858 | 559 | 41.855089
A18_6 | 0.064277 | 537 | 35.171133
A19_1 | 0.156357 | 539 | 36.145728
A19_2 | 0.043214 | 526 | 31.907814
A19_3 | 0.277347 | 546 | 38.642644
A19_4 | 0.229001 | 550 | 38.407352
A19_5 | 0.103862 | 531 | 30.818381
A19_6 | 0.042701 | 537 | 33.955404
A20_1 | 0.231764 | 554 | 43.962323
A20_2 | 0.21002 | 540 | 35.025346
A20_3 | 0.059787 | 530 | 31.259944
A20_4 | 0.26089 | 547 | 36.464491
A20_5 | 0.300692 | 588 | 73.490823
A21_1 | 0.235509 | 588 | 73.291311
A21_2 | 0.118842 | 574 | 82.946068
A21_3 | 0.072942 | 529 | 28.610171
A21_4 | 0.684389 | 650 | 152.823605
A21_5 | 0.020079 | 527 | 40.306681
A21_6 | 0.126018 | 551 | 43.847103
A22_1 | 0.274817348 | 584 | 54.980028
A22_2 | 0.246259615 | 599 | 70.5612
A22_3 | 0.26355964 | 594 | 64.877426
A22_4 | 0.264912009 | 586 | 57.192332
A22_5 | 0.297993302 | 578 | 51.052211
A22_6 | 0.311853319 | 576 | 49.738198
A22_7 | 0.263232589 | 569 | 45.685994
A23_1 | 0.150560215 | 554 | 47.398827
A23_2 | 0.064710125 | 589 | 49.078771
A23_3 | 0.062204566 | 531 | 32.834594
A23_4 | 0.076642878 | 532 | 33.236531
A23_5 | 0.270207375 | 544 | 36.456015
A23_6 | 0.253518492 | 545 | 37.005884
A24_1 | 0.266600281 | 561 | 56.770677
A24_2 | 0.041050144 | 530 | 33.366294
A24_3 | 0.073517635 | 545 | 41.375043
A24_4 | 0.103325263 | 534 | 33.544012
A24_5 | 0.284470648 | 571 | 63.09195
A24_6 | 0.236525744 | 575 | 64.418501
A25_1 | 0.112645119 | 528 | 31.095601
A25_3 | 0.259580731 | 561 | 51.891895
A25_4 | 0.0990922 | 534 | 34.115126
A25_5 | 0.059309244 | 528 | 33.468576
A25_6 | 0.051849961 | 534 | 34.541679
A26_1 | 0.299641818 | 580 | 49.10027
A26_2 | 0.104736976 | 559 | 52.138122
A26_3 | 0.217337236 | 571 | 65.768227
A26_4 | 0.179848626 | 534 | 32.703546
A26_6 | 0.216350898 | 538 | 39.154762
A27_1 | 0.236243129 | 559 | 46.963171
A27_2 | 0.039804649 | 538 | 35.594658
A27_3 | 0.259364516 | 545 | 43.677951
A27_4 | 0.233882025 | 606 | 85.310553
A27_5 | 0.239837781 | 538 | 36.626305
A27_6 | 0.137569472 | 537 | 34.259783
A28_1 | 0.141249239 | 541 | 42.399289
A28_2 | 0.084605381 | 532 | 31.236479
A28_3 | 0.29224962 | 573 | 53.864345
A28_4 | 0.245842144 | 628 | 113.538086
A28_5 | 0.155035153 | 532 | 30.116777
A28_6 | 0.097598307 | 529 | 29.88244
A29_1 | 0.239012957 | 569 | 65.511266
A29_2 | 0.473463863 | 558 | 64.261103
A29_3 | 0.364085048 | 550 | 41.119617
A29_4 | 0.265115053 | 540 | 40.749374
A29_5 | 0.291175932 | 624 | 120.064899
A29_6 | 0.0906 | 548 | 39.6724
A30_1 | 0.122466877 | 570 | 65.515859
A30_2 | 0.243556127 | 571 | 49.943877
A30_3 | 0.252510071 | 537 | 40.880173
A30_4 | 0.094247498 | 548 | 38.615503
A30_5 | 0.038647253 | 528 | 38.119238
A30_6 | 0.397464693 | 572 | 57.011798
A31_1 | 0.186279684 | 535 | 34.206845
A31_2 | 0.327666938 | 592 | 87.54825
A31_3 | 0.419650286 | 565 | 50.004775
A31_4 | 0.246247158 | 581 | 79.31517
A31_5 | 0.02857412 | 541 | 38.525696
A31_6 | 0.242142499 | 595 | 84.554039
A32_1 | 0.175444797 | 545 | 37.426469
A32_2 | 0.295424223 | 626 | 108.310437
A32_3 | 0.241480902 | 540 | 38.092814
A32_4 | 0.411183745 | 645 | 116.826998
A32_5 | 0.203636989 | 549 | 40.183727
A32_6 | 0.210658342 | 537 | 33.710202
A33_1 | 0.309034467 | 591 | 76.710447
A33_3 | 0.151829615 | 553 | 40.867158
A33_4 | 0.172565758 | 549 | 40.096984
A33_5 | 0.573045135 | 587 | 75.521704
A33_6 | 0.371001869 | 550 | 39.37855