## Parameter+DLS
Name | $c$(CTAC) [mM] | $V$(CTAC) [mL] | $V$(Seeds) [µL] | $c$(AA) [mM] | $V$(AA) [mL] | $n$(AA) [µmol] | $c_0$(AA) [mM] | $c$(Au) [mM] | $V$(Au) [mL] | $n$(Au) [µmol] | $n$(Au)/$V$(Seeds) [µmol/µL] | $n$(AA)/$n$(Au) | $n_\mathrm{t}$(AA)/n(Au) | $V_\mathrm{t}$ [mL] | $c_\mathrm{f}$(AA) [mM] | $c_\mathrm{e}$(AA) [mM] | d$V$(AA)/d$t$ [µL/min] | d$V$(Au)/d$t$ [µL/min] | d$n$(AA)/d$t$ [µmol/min] | d$n$(Au)/d$t$ [µmol/min] | DLS Diameter [nm] | Standard Deviation DLS [nm]
A1_1 | 100 | 10 | 10 | 1.5 | 10 | 15 | 0 | 1 | 10 | 10 | 1 | 1.5 | 1.5 | 30 | 0.5 | 0 | 250 | 250 | 0.375 | 0.25 | 44.54 | 12.75
A1_2 | 100 | 10 | 10 | 1.4 | 10 | 14 | 0 | 1 | 10 | 10 | 1 | 1.4 | 1.4 | 30 | 0.4666667 | -0.03333333 | 250 | 250 | 0.35 | 0.25 | 44.33 | 12.46
A1_3 | 100 | 10 | 10 | 1.3 | 10 | 13 | 0 | 1 | 10 | 10 | 1 | 1.3 | 1.3 | 30 | 0.4333333 | -0.06666667 | 250 | 250 | 0.325 | 0.25 | 41.45 | 11.91
A1_4 | 100 | 10 | 10 | 1 | 10 | 10 | 0 | 1 | 10 | 10 | 1 | 1 | 1 | 30 | 0.3333333 | -0.1666667 | 250 | 250 | 0.25 | 0.25 | 44.95 | 11.82
A1_5 | 100 | 10 | 10 | 1.7 | 10 | 17 | 0 | 1 | 10 | 10 | 1 | 1.7 | 1.7 | 30 | 0.5666667 | 0.06666667 | 250 | 250 | 0.425 | 0.25 | 44.4 | 12.29
A1_6 | 100 | 10 | 10 | 2 | 10 | 20 | 0 | 1 | 10 | 10 | 1 | 2 | 2 | 30 | 0.6666667 | 0.1666667 | 250 | 250 | 0.5 | 0.25 | 43.1 | 13.63
A2_1 | 100 | 10 | 10 | 3 | 10 | 30 | 0 | 1 | 10 | 10 | 1 | 3 | 3 | 30 | 1 | 0.5 | 250 | 250 | 0.75 | 0.25 | 55.53 | 19.64
A2_2 | 100 | 10 | 10 | 0.5 | 10 | 5 | 0 | 1 | 10 | 10 | 1 | 0.5 | 0.5 | 30 | 0.1666667 | -0.3333333 | 250 | 250 | 0.125 | 0.25 | 27.31 | 9.23
A2_3 | 100 | 10 | 10 | 4 | 10 | 40 | 0 | 1 | 10 | 10 | 1 | 4 | 4 | 30 | 1.333333 | 0.8333333 | 250 | 250 | 1 | 0.25 | 44.43 | 12.5
A2_4 | 100 | 10 | 10 | 1 | 10 | 10 | 0 | 1 | 10 | 10 | 1 | 1 | 1 | 30 | 0.3333333 | -0.1666667 | 200 | 200 | 0.2 | 0.2 | 44.36 | 11.82
A2_5 | 100 | 10 | 10 | 1.7 | 10 | 17 | 0 | 1 | 10 | 10 | 1 | 1.7 | 1.7 | 30 | 0.5666667 | 0.06666667 | 200 | 200 | 0.34 | 0.2 | 44.26 | 12.49
A2_6 | 100 | 10 | 10 | 2 | 10 | 20 | 0 | 1 | 10 | 10 | 1 | 2 | 2 | 30 | 0.6666667 | 0.1666667 | 200 | 200 | 0.4 | 0.2 | 52.14 | 11.53
A3_1 | 200 | 10 | 10 | 1 | 10 | 10 | 0 | 1 | 10 | 10 | 1 | 1 | 1 | 30 | 0.3333333 | -0.1666667 | 250 | 250 | 0.25 | 0.25 | 35.1 | 14.27
A3_2 | 50 | 10 | 10 | 1 | 10 | 10 | 0 | 1 | 10 | 10 | 1 | 1 | 1 | 30 | 0.3333333 | -0.1666667 | 250 | 250 | 0.25 | 0.25 | 43.99 | 14.27
A3_3 | 20 | 10 | 10 | 1 | 10 | 10 | 0 | 1 | 10 | 10 | 1 | 1 | 1 | 30 | 0.3333333 | -0.1666667 | 250 | 250 | 0.25 | 0.25 | 42.32 | 13.29
A3_4 | 100 | 10 | 10 | 1 | 10 | 10 | 0 | 1 | 10 | 10 | 1 | 1 | 1 | 30 | 0.3333333 | -0.1666667 | 150 | 150 | 0.15 | 0.15 | 37.93 | 13.12
A3_5 | 100 | 10 | 10 | 1.5 | 10 | 15 | 0 | 1 | 10 | 10 | 1 | 1.5 | 1.5 | 30 | 0.5 | 0 | 150 | 150 | 0.225 | 0.15 | 49.13 | 14.64
A3_6 | 100 | 10 | 10 | 2 | 10 | 20 | 0 | 1 | 10 | 10 | 1 | 2 | 2 | 30 | 0.6666667 | 0.1666667 | 150 | 150 | 0.3 | 0.15 | 52.19 | 15.54
A4_1 | 100 | 10 | 5 | 1 | 10 | 10 | 0 | 1 | 10 | 10 | 2 | 1 | 1 | 30 | 0.3333333 | -0.1666667 | 250 | 250 | 0.25 | 0.25 | 61.01 | 18.6
A4_2 | 100 | 10 | 30 | 1 | 10 | 10 | 0 | 1 | 10 | 10 | 0.3333333 | 1 | 1 | 30 | 0.3333333 | -0.1666667 | 250 | 250 | 0.25 | 0.25 | 29.13 | 8.09
A4_3 | 100 | 10 | 20 | 1 | 10 | 10 | 0 | 1 | 10 | 10 | 0.5 | 1 | 1 | 30 | 0.3333333 | -0.1666667 | 250 | 250 | 0.25 | 0.25 | 29.46 | 9.5
A4_4 | 100 | 10 | 10 | 1 | 10 | 10 | 0 | 1 | 10 | 10 | 1 | 1 | 1 | 30 | 0.3333333 | -0.1666667 | 100 | 100 | 0.1 | 0.1 | 38.66 | 12.71
A4_5 | 100 | 10 | 10 | 1.5 | 10 | 15 | 0 | 1 | 10 | 10 | 1 | 1.5 | 1.5 | 30 | 0.5 | 0 | 100 | 100 | 0.15 | 0.1 | 48.07 | 15
A4_6 | 100 | 10 | 10 | 2 | 10 | 20 | 0 | 1 | 10 | 10 | 1 | 2 | 2 | 30 | 0.6666667 | 0.1666667 | 100 | 100 | 0.2 | 0.1 | 30.78 | 12.75
A5_1 | 100 | 10 | 10 | 1 | 10 | 10 | 0 | 1 | 10 | 10 | 1 | 1 | 1 | 30 | 0.3333333 | -0.1666667 | 300 | 300 | 0.3 | 0.3 | 38.56 | 12.41
A5_2 | 100 | 10 | 10 | 1.5 | 10 | 15 | 0 | 1 | 10 | 10 | 1 | 1.5 | 1.5 | 30 | 0.5 | 0 | 300 | 300 | 0.45 | 0.3 | 43.83 | 12.9
A5_4 | 100 | 10 | 10 | 1 | 10 | 10 | 0 | 1 | 10 | 10 | 1 | 1 | 1 | 30 | 0.3333333 | -0.1666667 | 400 | 400 | 0.4 | 0.4 | 35.63 | 13.11
A5_5 | 100 | 10 | 10 | 1.5 | 10 | 15 | 0 | 1 | 10 | 10 | 1 | 1.5 | 1.5 | 30 | 0.5 | 0 | 400 | 400 | 0.6 | 0.4 | 45.87 | 13.68
A6_1 | 100 | 10 | 10 | 1 | 10 | 10 | 0 | 0.5 | 10 | 5 | 0.5 | 2 | 2 | 30 | 0.3333333 | 0.08333333 | 250 | 250 | 0.25 | 0.125 | 47.03 | 13.03
A6_2 | 100 | 10 | 10 | 1 | 10 | 10 | 0 | 3 | 10 | 30 | 3 | 0.33 | 0.3333333 | 30 | 0.3333333 | -1.166667 | 250 | 250 | 0.25 | 0.75 | 43.78 | 12.7
A6_4 | 100 | 10 | 10 | 1 | 10 | 10 | 0 | 1 | 10 | 10 | 1 | 1 | 1 | 30 | 0.3333333 | -0.1666667 | 50 | 50 | 0.05 | 0.05 | 34.3 | 9.78
A6_5 | 100 | 10 | 10 | 1.5 | 10 | 15 | 0 | 1 | 10 | 10 | 1 | 1.5 | 1.5 | 30 | 0.5 | 0 | 50 | 50 | 0.075 | 0.05 | 87.04 | 25.2
A6_6 | 100 | 10 | 10 | 2 | 10 | 20 | 0 | 1 | 10 | 10 | 1 | 2 | 2 | 30 | 0.6666667 | 0.1666667 | 50 | 50 | 0.1 | 0.05 | 49.83 | 15.52
A7_1 | 100 | 10 | 50 | 1 | 10 | 10 | 0 | 1 | 10 | 10 | 0.2 | 1 | 1 | 30 | 0.3333333 | -0.1666667 | 250 | 250 | 0.25 | 0.25 | 30.86 | 8.29
A7_4 | 100 | 10 | 10 | 1.5 | 10 | 15 | 1 | 1 | 10 | 10 | 1 | 1.5 | 2.5 | 30 | 0.8333333 | 0.3333333 | 250 | 250 | 0.375 | 0.25 | 48.32 | 14.94
A7_5 | 100 | 10 | 10 | 1.5 | 10 | 15 | 1.5 | 1 | 10 | 10 | 1 | 1.5 | 3 | 30 | 1 | 0.5 | 250 | 250 | 0.375 | 0.25 | 49.23 | 15.69
A7_6 | 100 | 10 | 10 | 1.5 | 10 | 15 | 2 | 1 | 10 | 10 | 1 | 1.5 | 3.5 | 30 | 1.166667 | 0.6666667 | 250 | 250 | 0.375 | 0.25 | 47.62 | 14.64
A8_1 | 100 | 10 | 10 | 1 | 10 | 10 | 0 | 1 | 5 | 5 | 0.5 | 2 | 2 | 25 | 0.4 | 0.1 | 500 | 250 | 0.5 | 0.25 | 41.91 | 11.05
A8_2 | 100 | 10 | 20 | 1 | 10 | 10 | 0 | 1 | 5 | 5 | 0.25 | 2 | 2 | 25 | 0.4 | 0.1 | 500 | 250 | 0.5 | 0.25 | 37.03 | 9.43
A8_3 | 100 | 10 | 25 | 1 | 10 | 10 | 0 | 1 | 5 | 5 | 0.2 | 2 | 2 | 25 | 0.4 | 0.1 | 500 | 250 | 0.5 | 0.25 | 33.01 | 8.18
A8_4 | 100 | 10 | 10 | 1.2 | 10 | 12 | 0 | 1 | 5 | 5 | 0.5 | 2.4 | 2.4 | 25 | 0.48 | 0.18 | 500 | 250 | 0.6 | 0.25 | 41.93 | 10.84
A8_5 | 100 | 10 | 10 | 1.5 | 10 | 15 | 0 | 1 | 5 | 5 | 0.5 | 3 | 3 | 25 | 0.6 | 0.3 | 500 | 250 | 0.75 | 0.25 | 42.67 | 10.85
A8_6 | 100 | 10 | 10 | 2 | 10 | 20 | 0 | 1 | 5 | 5 | 0.5 | 4 | 4 | 25 | 0.8 | 0.5 | 500 | 250 | 1 | 0.25 | 39.63 | 11
A9_1 | 100 | 10 | 3.79 | 2 | 10 | 20 | 0 | 1 | 10 | 10 | 2.638522 | 2 | 2 | 30 | 0.6666667 | 0.1666667 | 250 | 250 | 0.5 | 0.25 | 61.41 | 19.35
A9_2 | 100 | 10 | 2.65 | 2 | 10 | 20 | 0 | 1 | 10 | 10 | 3.773585 | 2 | 2 | 30 | 0.6666667 | 0.1666667 | 250 | 250 | 0.5 | 0.25 | 87.75 | 24.28
A9_3 | 100 | 10 | 3.03 | 2 | 10 | 20 | 0 | 1 | 10 | 10 | 3.30033 | 2 | 2 | 30 | 0.6666667 | 0.1666667 | 250 | 250 | 0.5 | 0.25 | 78.9 | 22.26
A9_4 | 100 | 10 | 3.41 | 2 | 10 | 20 | 0 | 1 | 10 | 10 | 2.932551 | 2 | 2 | 30 | 0.6666667 | 0.1666667 | 250 | 250 | 0.5 | 0.25 | 76.06 | 21.31
A9_5 | 100 | 10 | 4.17 | 2 | 10 | 20 | 0 | 1 | 10 | 10 | 2.398082 | 2 | 2 | 30 | 0.6666667 | 0.1666667 | 250 | 250 | 0.5 | 0.25 | 63.03 | 19.51
A9_6 | 100 | 10 | 4.55 | 2 | 10 | 20 | 0 | 1 | 10 | 10 | 2.197802 | 2 | 2 | 30 | 0.6666667 | 0.1666667 | 250 | 250 | 0.5 | 0.25 | 70.68 | 20.15
A9_7 | 100 | 10 | 4.92 | 2 | 10 | 20 | 0 | 1 | 10 | 10 | 2.03252 | 2 | 2 | 30 | 0.6666667 | 0.1666667 | 250 | 250 | 0.5 | 0.25 | 64.21 | 18.77
A10_1 | 100 | 10 | 7.58 | 1 | 10 | 10 | 0 | 1.5 | 10 | 15 | 1.978892 | 0.67 | 0.6666667 | 30 | 0.3333333 | -0.4166667 | 250 | 250 | 0.25 | 0.375 | 45.55 | 13.07
A10_3 | 100 | 10 | 7.58 | 1 | 10 | 10 | 0 | 0.25 | 10 | 2.5 | 0.3298153 | 4 | 4 | 30 | 0.3333333 | 0.2083333 | 250 | 250 | 0.25 | 0.0625 | 39.37 | 10.67
A10_4 | 100 | 10 | 7.58 | 1.5 | 10 | 15 | 0 | 1 | 10 | 10 | 1.319261 | 1.5 | 1.5 | 30 | 0.5 | 0 | 250 | 250 | 0.375 | 0.25 | 56.65 | 16.22
A10_5 | 100 | 10 | 7.58 | 1 | 10 | 10 | 0 | 0.5 | 10 | 5 | 0.6596306 | 2 | 2 | 30 | 0.3333333 | 0.08333333 | 250 | 250 | 0.25 | 0.125 | 46.13 | 12.98
A11_1 | 100 | 10 | 7.58 | 1 | 10 | 10 | 0 | 0.9 | 7 | 6.3 | 0.8311346 | 1.59 | 1.5873016 | 27 | 0.3703704 | 0.02037037 | 100 | 143 | 0.1 | 0.1287 | 46.81 | 13.77
A11_2 | 100 | 10 | 7.58 | 1 | 10 | 10 | 0 | 0.5 | 7 | 3.5 | 0.4617414 | 2.86 | 2.8571429 | 27 | 0.3703704 | 0.1759259 | 100 | 143 | 0.1 | 0.0715 | 38.87 | 11.35
A11_3 | 100 | 10 | 7.58 | 1 | 10 | 10 | 0 | 1 | 7 | 7 | 0.9234828 | 1.43 | 1.4285714 | 27 | 0.3703704 | -0.01851852 | 100 | 143 | 0.1 | 0.143 | 84.69 | 27.57
A11_4 | 100 | 10 | 7.58 | 0.8 | 10 | 8 | 0 | 1 | 7 | 7 | 0.9234828 | 1.14 | 1.1428571 | 27 | 0.2962963 | -0.09259259 | 100 | 143 | 0.08 | 0.143 | 65.58 | 22.9
A11_5 | 100 | 10 | 7.58 | 1.5 | 10 | 15 | 0 | 1 | 7 | 7 | 0.9234828 | 2.14 | 2.1428571 | 27 | 0.5555556 | 0.1666667 | 100 | 143 | 0.15 | 0.143 | 46.79 | 14.37
A11_6 | 100 | 10 | 7.58 | 2 | 10 | 20 | 0 | 1 | 7 | 7 | 0.9234828 | 2.86 | 2.8571429 | 27 | 0.7407407 | 0.3518519 | 100 | 143 | 0.2 | 0.143 | 43.77 | 13.58
A12_1 | 100 | 10 | 7.58 | 1 | 10 | 10 | 0 | 1 | 10 | 10 | 1.319261 | 1 | 1 | 30 | 0.3333333 | -0.1666667 | 250 | 250 | 0.25 | 0.25 | 35.82 | 15.55
A12_2 | 100 | 10 | 7.58 | 1 | 10 | 10 | 0 | 0.7 | 10 | 7 | 0.9234828 | 1.43 | 1.4285714 | 30 | 0.3333333 | -0.01666667 | 250 | 250 | 0.25 | 0.175 | 77.45 | 26.88
A12_3 | 100 | 10 | 7.58 | 1 | 10 | 10 | 0 | 0.8 | 10 | 8 | 1.055409 | 1.25 | 1.25 | 30 | 0.3333333 | -0.06666667 | 250 | 250 | 0.25 | 0.2 | 78.93 | 26.51
A12_4 | 100 | 10 | 7.58 | 1 | 10 | 10 | 0.5 | 1 | 10 | 10 | 1.319261 | 1 | 1.5 | 30 | 0.5 | 0 | 250 | 250 | 0.25 | 0.25 | 51.3 | 15.93
A12_5 | 100 | 10 | 7.58 | 1 | 10 | 10 | 1.25 | 1 | 10 | 10 | 1.319261 | 1 | 2.25 | 30 | 0.75 | 0.25 | 250 | 250 | 0.25 | 0.25 | 30.02 | 14.36
A12_6 | 100 | 10 | 7.58 | 1 | 10 | 10 | 4 | 1 | 10 | 10 | 1.319261 | 1 | 5 | 30 | 1.666667 | 1.166667 | 250 | 250 | 0.25 | 0.25 | 24.65 | 9.28
A13_1 | 100 | 10 | 7.58 | 1 | 10 | 10 | 0 | 0.4 | 8 | 3.2 | 0.4221636 | 3.13 | 3.125 | 28 | 0.3571429 | 0.1857143 | 347.5 | 278 | 0.3475 | 0.1112 | 43.66 | 11.86
A13_2 | 100 | 10 | 7.58 | 1 | 10 | 10 | 0 | 0.9 | 8 | 7.2 | 0.9498681 | 1.39 | 1.3888889 | 28 | 0.3571429 | -0.02857143 | 347.5 | 278 | 0.3475 | 0.2502 | 76.05 | 26.07
A13_3 | 100 | 10 | 6.06 | 1 | 10 | 10 | 0 | 0.9 | 10 | 9 | 1.485149 | 1.11 | 1.1111111 | 30 | 0.3333333 | -0.1166667 | 61 | 61 | 0.061 | 0.0549 | 49.66 | 15.45
A13_4 | 100 | 10 | 6.44 | 1.8 | 10 | 18 | 0 | 1 | 10 | 10 | 1.552795 | 1.8 | 1.8 | 30 | 0.6 | 0.1 | 61 | 61 | 0.1098 | 0.061 | 23.29 | 15.91
A13_5 | 100 | 10 | 7.58 | 1 | 10 | 10 | 0 | 1 | 10 | 10 | 1.319261 | 1 | 1 | 30 | 0.3333333 | -0.1666667 | 347.5 | 347.5 | 0.3475 | 0.3475 | 47.44 | 14.25
A13_6 | 41 | 14 | 7.58 | 1.8 | 10 | 18 | 0 | 1.4 | 10 | 14 | 1.846966 | 1.29 | 1.2857143 | 34 | 0.5294118 | -0.08823529 | 347.5 | 347.5 | 0.6255 | 0.4865 | 99.69 | 25.67
A14_1 | 100 | 10 | 7.58 | 8 | 10 | 80 | 0 | 1 | 10 | 10 | 1.319261 | 8 | 8 | 30 | 2.666667 | 2.166667 | 250 | 250 | 2 | 0.25 | 50.88 | 15.57
A14_2 | 100 | 10 | 6.82 | 7 | 10 | 70 | 0 | 1 | 10 | 10 | 1.466276 | 7 | 7 | 30 | 2.333333 | 1.833333 | 250 | 250 | 1.75 | 0.25 | 25.4 | 14.34
A14_3 | 100 | 10 | 7.58 | 4 | 10 | 40 | 0 | 0.8 | 10 | 8 | 1.055409 | 5 | 5 | 30 | 1.333333 | 0.9333333 | 250 | 250 | 1 | 0.2 | 45.69 | 13.81
A14_4 | 100 | 10 | 7.58 | 5 | 10 | 50 | 0 | 1 | 10 | 10 | 1.319261 | 5 | 5 | 30 | 1.666667 | 1.166667 | 200 | 200 | 1 | 0.2 | 25.15 | 9.04
A14_5 | 100 | 10 | 7.58 | 1 | 10 | 10 | 0 | 0.2 | 10 | 2 | 0.2638522 | 5 | 5 | 30 | 0.3333333 | 0.2333333 | 200 | 200 | 0.2 | 0.04 | 39.61 | 10.62
A14_6 | 100 | 10 | 7.58 | 1 | 10 | 10 | 0 | 0.5 | 10 | 5 | 0.6596306 | 2 | 2 | 30 | 0.3333333 | 0.08333333 | 200 | 200 | 0.2 | 0.1 | 46.14 | 12.85
A15_1 | 100 | 10 | 7.58 | 3 | 10 | 30 | 0 | 1 | 10 | 10 | 1.319261 | 3 | 3 | 30 | 1 | 0.5 | 8 | 8 | 0.024 | 0.008 | 25.42 | 10.51
A15_2 | 100 | 10 | 7.58 | 1.3 | 10 | 13 | 0 | 1 | 10 | 10 | 1.319261 | 1.3 | 1.3 | 30 | 0.4333333 | -0.06666667 | 8 | 8 | 0.0104 | 0.008 | 85.93 | 30.19
A15_3 | 100 | 10 | 7.58 | 8 | 10 | 80 | 0 | 1 | 10 | 10 | 1.319261 | 8 | 8 | 30 | 2.666667 | 2.166667 | 8 | 8 | 0.064 | 0.008 | 49.93 | 20.44
A15_4 | 100 | 10 | 7.58 | 1 | 10 | 10 | 0 | 1 | 10 | 10 | 1.319261 | 1 | 1 | 30 | 0.3333333 | -0.1666667 | 8 | 8 | 0.008 | 0.008 | 52.56 | 13.28
A15_5 | 100 | 10 | 7.58 | 1 | 10 | 10 | 0 | 1 | 10 | 10 | 1.319261 | 1 | 1 | 30 | 0.3333333 | -0.1666667 | 8 | 8 | 0.008 | 0.008 | 56.76 | 18.51
A15_6 | 100 | 10 | 7.58 | 1 | 10 | 10 | 0 | 0.5 | 10 | 5 | 0.6596306 | 2 | 2 | 30 | 0.3333333 | 0.08333333 | 8 | 8 | 0.008 | 0.004 | 45.65 | 13.63
A16_1 | 100 | 10 | 5.68 | 1 | 10 | 10 | 0 | 1 | 10 | 10 | 1.760563 | 1 | 1 | 30 | 0.3333333 | -0.1666667 | 70 | 70 | 0.07 | 0.07 | 24.05 | 7.77
A16_2 | 100 | 10 | 7.58 | 1.5 | 10 | 15 | 0 | 1 | 10 | 10 | 1.319261 | 1.5 | 1.5 | 30 | 0.5 | 0 | 70 | 70 | 0.105 | 0.07 | 78.48 | 28.72
A16_3 | 100 | 8 | 7.58 | 3 | 10 | 30 | 0 | 1 | 10 | 10 | 1.319261 | 3 | 3 | 28 | 1.071429 | 0.5357143 | 70 | 70 | 0.21 | 0.07 | 25.51 | 9
A16_5 | 100 | 10 | 7.58 | 1 | 10 | 10 | 0 | 0.5 | 10 | 5 | 0.6596306 | 2 | 2 | 30 | 0.3333333 | 0.08333333 | 70 | 70 | 0.07 | 0.035 | 52.59 | 15.79
A16_6 | 100 | 10 | 7.58 | 1 | 10 | 10 | 0.5 | 1 | 10 | 10 | 1.319261 | 1 | 1.5 | 30 | 0.5 | 0 | 70 | 70 | 0.07 | 0.07 | 25.81 | 10.12
A17_1 | 100 | 3 | 7.58 | 1 | 10 | 10 | 0 | 1 | 10 | 10 | 1.319261 | 1 | 1 | 23 | 0.4347826 | -0.2173913 | 250 | 250 | 0.25 | 0.25 | 61.3 | 19
A17_2 | 100 | 3 | 7.58 | 2 | 10 | 20 | 0 | 1 | 10 | 10 | 1.319261 | 2 | 2 | 23 | 0.8695652 | 0.2173913 | 250 | 250 | 0.5 | 0.25 | 116.3 | 36.63
A17_3 | 100 | 10 | 7.58 | 2 | 5 | 10 | 0 | 1 | 10 | 10 | 1.319261 | 1 | 1 | 25 | 0.4 | -0.2 | 250 | 250 | 0.5 | 0.25 | 39.23 | 11.19
A17_4 | 100 | 10 | 7.58 | 3 | 5 | 15 | 0 | 1 | 10 | 10 | 1.319261 | 1.5 | 1.5 | 25 | 0.6 | 0 | 250 | 250 | 0.75 | 0.25 | 69.97 | 19.09
A18_1 | 100 | 5 | 7.58 | 1.5 | 10 | 15 | 0 | 1 | 10 | 10 | 1.319261 | 1.5 | 1.5 | 25 | 0.6 | 0 | 300 | 300 | 0.45 | 0.3 | 115.7 | 41.07
A18_2 | 100 | 5 | 7.58 | 2 | 10 | 20 | 0 | 1 | 10 | 10 | 1.319261 | 2 | 2 | 25 | 0.8 | 0.2 | 300 | 300 | 0.6 | 0.3 | 105.7 | 34.84
A18_3 | 100 | 10 | 7.58 | 3 | 10 | 30 | 0 | 1 | 10 | 10 | 1.319261 | 3 | 3 | 30 | 1 | 0.5 | 330 | 330 | 0.99 | 0.33 | 48.81 | 15.38
A18_4 | 100 | 10 | 6.82 | 1.1 | 10 | 11 | 0 | 1 | 10 | 10 | 1.466276 | 1.1 | 1.1 | 30 | 0.3666667 | -0.1333333 | 330 | 330 | 0.363 | 0.33 | 62.96 | 20.59
A18_5 | 100 | 10 | 7.58 | 2.2 | 10 | 22 | 0 | 1 | 10 | 10 | 1.319261 | 2.2 | 2.2 | 30 | 0.7333333 | 0.2333333 | 330 | 330 | 0.726 | 0.33 | 57.05 | 16.22
A18_6 | 100 | 10 | 9.47 | 1 | 10 | 10 | 0 | 1 | 10 | 10 | 1.055966 | 1 | 1 | 30 | 0.3333333 | -0.1666667 | 300 | 280 | 0.3 | 0.28 | 39.51 | 11.53
A19_1 | 100 | 10 | 7.58 | 1 | 8 | 8 | 0 | 1 | 10 | 10 | 1.319261 | 0.8 | 0.8 | 28 | 0.2857143 | -0.25 | 260 | 220 | 0.26 | 0.22 | 71.03 | 25.76
A19_2 | 100 | 10 | 7.58 | 1 | 10 | 10 | 0 | 1 | 8 | 8 | 1.055409 | 1.25 | 1.25 | 28 | 0.3571429 | -0.07142857 | 220 | 260 | 0.22 | 0.26 | 32.61 | 8.7
A19_3 | 100 | 13 | 7.58 | 1.5 | 10 | 15 | 0 | 1 | 10 | 10 | 1.319261 | 1.5 | 1.5 | 33 | 0.4545455 | 0 | 220 | 260 | 0.33 | 0.26 | 114.6 | 39.49
A19_4 | 100 | 13 | 7.58 | 1.2 | 10 | 12 | 0 | 0.8 | 10 | 8 | 1.055409 | 1.5 | 1.5 | 33 | 0.3636364 | 0 | 220 | 220 | 0.264 | 0.176 | 93.41 | 31.75
A19_5 | 100 | 10 | 7.58 | 1 | 10 | 10 | 0 | 1 | 10 | 10 | 1.319261 | 1 | 1 | 30 | 0.3333333 | -0.1666667 | 260 | 220 | 0.26 | 0.22 | 52.44 | 15.48
A19_6 | 100 | 10 | 7.58 | 1 | 10 | 10 | 0 | 1 | 10 | 10 | 1.319261 | 1 | 1 | 30 | 0.3333333 | -0.1666667 | 220 | 260 | 0.22 | 0.26 | 38.62 | 11.06
A20_1 | 100 | 10 | 8.33 | 1.5 | 10 | 15 | 0 | 1 | 10 | 10 | 1.20048 | 1.5 | 1.5 | 30 | 0.5 | 0 | 200 | 200 | 0.3 | 0.2 | 100.9 | 36.5
A20_2 | 100 | 10 | 7.58 | 1.2 | 10 | 12 | 0 | 0.8 | 10 | 8 | 1.055409 | 1.5 | 1.5 | 30 | 0.4 | 0 | 200 | 200 | 0.24 | 0.16 | 80.16 | 26.69
A20_3 | 100 | 10 | 7.58 | 1 | 10 | 10 | 0 | 1 | 10 | 10 | 1.319261 | 1 | 1 | 30 | 0.3333333 | -0.1666667 | 200 | 200 | 0.2 | 0.2 | 37.55 | 9.8
A20_4 | 100 | 10 | 9.47 | 1 | 10 | 10 | 0.5 | 1 | 10 | 10 | 1.055966 | 1 | 1.5 | 30 | 0.5 | 0 | 200 | 250 | 0.2 | 0.25 | 111.6 | 35.89
A20_5 | 100 | 10 | 7.58 | 1 | 10 | 10 | 1.25 | 1 | 10 | 10 | 1.319261 | 1 | 2.25 | 30 | 0.75 | 0.25 | 250 | 200 | 0.25 | 0.2 | 47.28 | 15
A21_1 | 100 | 10 | 7.58 | 2 | 10 | 20 | 0 | 1 | 10 | 10 | 1.319261 | 2 | 2 | 30 | 0.6666667 | 0.1666667 | 60 | 50 | 0.12 | 0.05 | 25.58 | 10.33
A21_2 | 100 | 10 | 7.58 | 6 | 5 | 30 | 0 | 3 | 10 | 30 | 3.957784 | 1 | 1 | 25 | 1.2 | -0.6 | 55 | 22.5 | 0.33 | 0.0675 | 78.39 | 34.06
A21_3 | 100 | 10 | 7.58 | 1 | 10 | 10 | 0 | 1 | 10 | 10 | 1.319261 | 1 | 1 | 30 | 0.3333333 | -0.1666667 | 60 | 55 | 0.06 | 0.055 | 41.1 | 11.31
A21_4 | 100 | 10 | 7.58 | 6 | 10 | 60 | 2 | 3 | 10 | 30 | 3.957784 | 2 | 2.6666667 | 30 | 2.666667 | 1.166667 | 100 | 55 | 0.6 | 0.165 | 46.11 | 16.35
A21_5 | 100 | 10 | 7.58 | 2 | 5 | 10 | 0 | 1 | 10 | 10 | 1.319261 | 1 | 1 | 25 | 0.4 | -0.2 | 22.5 | 55 | 0.045 | 0.055 | 32.66 | 10.75
A21_6 | 100 | 15 | 7.58 | 2 | 5 | 10 | 0 | 1 | 5 | 5 | 0.6596306 | 2 | 2 | 25 | 0.4 | 0.1 | 22.5 | 55 | 0.045 | 0.055 | 43.33 | 14.3
A22_1 | 100 | 10 | 3.07 | 2 | 10 | 20 | 0 | 1 | 10 | 10 | 3.257329 | 2 | 2 | 30 | 0.6666667 | 0.1666667 | 250 | 250 | 0.5 | 0.25 | 62.73 | 20.35
A22_2 | 100 | 10 | 2.15 | 2 | 10 | 20 | 0 | 1 | 10 | 10 | 4.651163 | 2 | 2 | 30 | 0.6666667 | 0.1666667 | 250 | 250 | 0.5 | 0.25 | 80.79 | 23.79
A22_3 | 100 | 10 | 2.45 | 2 | 10 | 20 | 0 | 1 | 10 | 10 | 4.081633 | 2 | 2 | 30 | 0.6666667 | 0.1666667 | 250 | 250 | 0.5 | 0.25 | 77.28 | 22.66
A22_4 | 100 | 10 | 2.76 | 2 | 10 | 20 | 0 | 1 | 10 | 10 | 3.623188 | 2 | 2 | 30 | 0.6666667 | 0.1666667 | 250 | 250 | 0.5 | 0.25 | 77.2 | 21.53
A22_5 | 100 | 10 | 3.37 | 2 | 10 | 20 | 0 | 1 | 10 | 10 | 2.967359 | 2 | 2 | 30 | 0.6666667 | 0.1666667 | 250 | 250 | 0.5 | 0.25 | 66.19 | 19.01
A22_6 | 100 | 10 | 3.68 | 2 | 10 | 20 | 0 | 1 | 10 | 10 | 2.717391 | 2 | 2 | 30 | 0.6666667 | 0.1666667 | 250 | 250 | 0.5 | 0.25 | 62.92 | 19.23
A22_7 | 100 | 10 | 3.99 | 2 | 10 | 20 | 0 | 1 | 10 | 10 | 2.506266 | 2 | 2 | 30 | 0.6666667 | 0.1666667 | 250 | 250 | 0.5 | 0.25 | 60.62 | 17.32
A23_1 | 100 | 10 | 6.13 | 1 | 10 | 10 | 0 | 5 | 1 | 5 | 0.8156607 | 2 | 2 | 21 | 0.4761905 | 0.1190476 | 170 | 17 | 0.17 | 0.085 | 42.4 | 12.33
A23_2 | 100 | 10 | 6.13 | 0.5 | 10 | 5 | 0 | 1 | 1 | 1 | 0.1631321 | 5 | 5 | 21 | 0.2380952 | 0.1666667 | 170 | 17 | 0.085 | 0.017 | 32.48 | 8.56
A23_3 | 80 | 8 | 6.13 | 1 | 10 | 10 | 0 | 1 | 10 | 10 | 1.631321 | 1 | 1 | 28 | 0.3571429 | -0.1785714 | 170 | 170 | 0.17 | 0.17 | 35.81 | 10.41
A23_4 | 100 | 10 | 6.13 | 1 | 10 | 10 | 0 | 1 | 10 | 10 | 1.631321 | 1 | 1 | 30 | 0.3333333 | -0.1666667 | 170 | 170 | 0.17 | 0.17 | 37.1 | 11.79
A23_5 | 100 | 8 | 6.13 | 1.5 | 10 | 15 | 0 | 1 | 10 | 10 | 1.631321 | 1.5 | 1.5 | 28 | 0.5357143 | 0 | 170 | 170 | 0.255 | 0.17 | 83.82 | 26.21
A23_6 | 100 | 10 | 6.13 | 1.5 | 10 | 15 | 0 | 1 | 10 | 10 | 1.631321 | 1.5 | 1.5 | 30 | 0.5 | 0 | 170 | 170 | 0.255 | 0.17 | 97.83 | 29.8
A24_1 | 100 | 8 | 6.13 | 1.5 | 10 | 15 | 0 | 1 | 10 | 10 | 1.631321 | 1.5 | 1.5 | 28 | 0.5357143 | 0 | 250 | 240 | 0.375 | 0.24 | 23.69 | 7.15
A24_2 | 100 | 10 | 5.52 | 1 | 5 | 5 | 0 | 0.3 | 10 | 3 | 0.5434783 | 1.67 | 1.6666667 | 25 | 0.2 | 0.02 | 120 | 240 | 0.12 | 0.072 | 48.99 | 10.78
A24_3 | 100 | 10 | 6.13 | 1 | 10 | 10 | 0 | 1 | 5 | 5 | 0.8156607 | 2 | 2 | 25 | 0.4 | 0.1 | 240 | 120 | 0.24 | 0.12 | 52.72 | 11.8
A24_4 | 100 | 8 | 6.13 | 1 | 10 | 10 | 0 | 1 | 10 | 10 | 1.631321 | 1 | 1 | 28 | 0.3571429 | -0.1785714 | 250 | 240 | 0.25 | 0.24 | 43.2 | 13.28
A24_5 | 100 | 10 | 7.06 | 1 | 10 | 10 | 0 | 1 | 10 | 10 | 1.416431 | 1 | 1 | 30 | 0.3333333 | -0.1666667 | 250 | 250 | 0.25 | 0.25 | 48.25 | 14.94
A24_6 | 100 | 10 | 6.13 | 1.5 | 10 | 15 | 0 | 1 | 10 | 10 | 1.631321 | 1.5 | 1.5 | 30 | 0.5 | 0 | 250 | 250 | 0.375 | 0.25 | 22.97 | 18.02
A25_1 | 100 | 10 | 6.13 | 4 | 1 | 4 | 0 | 0.3 | 10 | 3 | 0.4893964 | 1.33 | 1.3333333 | 21 | 0.1904762 | -0.02380952 | 40 | 300 | 0.16 | 0.09 | 37.79 | 9.71
A25_3 | 100 | 10 | 5.21 | 4 | 10 | 40 | 0 | 1 | 10 | 10 | 1.919386 | 4 | 4 | 30 | 1.333333 | 0.8333333 | 300 | 300 | 1.2 | 0.3 | 15.78 | 10.17
A25_4 | 50 | 18 | 6.13 | 1.5 | 10 | 15 | 0 | 1 | 10 | 10 | 1.631321 | 1.5 | 1.5 | 38 | 0.3947368 | 0 | 350 | 350 | 0.525 | 0.35 | 39.13 | 12.16
A25_5 | 100 | 18 | 6.13 | 1 | 10 | 10 | 0 | 1 | 10 | 10 | 1.631321 | 1 | 1 | 38 | 0.2631579 | -0.1315789 | 350 | 350 | 0.35 | 0.35 | 31.59 | 9.3
A25_6 | 40 | 10 | 5.52 | 1.5 | 10 | 15 | 0 | 1.2 | 10 | 12 | 2.173913 | 1.25 | 1.25 | 30 | 0.5 | -0.1 | 350 | 350 | 0.525 | 0.42 | 39.99 | 12.1
A26_1 | 100 | 13 | 5.52 | 4 | 4 | 16 | 0 | 1 | 10 | 10 | 1.811594 | 1.6 | 1.6 | 27 | 0.5925926 | 0.03703704 | 65 | 26 | 0.26 | 0.026 | 62.42 | 19.08
A26_2 | 100 | 10 | 5.06 | 1 | 10 | 10 | 0 | 1 | 4 | 4 | 0.7905138 | 2.5 | 2.5 | 24 | 0.4166667 | 0.1666667 | 26 | 65 | 0.026 | 0.065 | 44 | 12.79
A26_3 | 100 | 7 | 6.13 | 1.3 | 10 | 13 | 0 | 0.75 | 10 | 7.5 | 1.223491 | 1.73 | 1.7333333 | 27 | 0.4814815 | 0.06481481 | 65 | 65 | 0.0845 | 0.0488 | 22.43 | 27.15
A26_4 | 100 | 4 | 6.13 | 1.3 | 10 | 13 | 0 | 1 | 10 | 10 | 1.631321 | 1.3 | 1.3 | 24 | 0.5416667 | -0.08333333 | 70 | 65 | 0.091 | 0.065 | 52.52 | 15.04
A26_6 | 100 | 10 | 6.13 | 1 | 10 | 10 | 0 | 0.75 | 10 | 7.5 | 1.223491 | 1.33 | 1.3333333 | 30 | 0.3333333 | -0.04166667 | 70 | 70 | 0.07 | 0.0525 | 80.19 | 31.2
A27_1 | 100 | 12 | 6.13 | 1 | 12 | 12 | 0 | 1 | 8 | 8 | 1.305057 | 1.5 | 1.5 | 32 | 0.375 | 0 | 250 | 250 | 0.25 | 0.25 | 45.58 | 9.26
A27_2 | 100 | 10 | 6.13 | 1 | 10 | 10 | 0 | 1 | 12 | 12 | 1.957586 | 0.83 | 0.8333333 | 32 | 0.3125 | -0.25 | 250 | 250 | 0.25 | 0.25 | 33.95 | 9.99
A27_3 | 100 | 10 | 6.13 | 0.5 | 10 | 5 | 1 | 1 | 10 | 10 | 1.631321 | 0.5 | 1.5 | 30 | 0.5 | 0 | 250 | 250 | 0.125 | 0.25 | 62.29 | 22.59
A27_4 | 100 | 10 | 6.13 | 0 | 10 | 0 | 3 | 1.5 | 10 | 15 | 2.446982 | 0.01 | 2.0066667 | 30 | 1 | 0.25 | 250 | 250 | 0.0025 | 0.375 | 27.7 | 11.68
A27_5 | 100 | 10 | 6.13 | 1 | 10 | 10 | 0.75 | 1.5 | 10 | 15 | 2.446982 | 0.67 | 1.1666667 | 30 | 0.5833333 | -0.1666667 | 250 | 250 | 0.25 | 0.375 | 57.72 | 14.85
A27_6 | 100 | 10 | 6.13 | 1 | 10 | 10 | 0.25 | 1 | 10 | 10 | 1.631321 | 1 | 1.25 | 30 | 0.4166667 | -0.08333333 | 250 | 250 | 0.25 | 0.25 | 53.74 | 16.15
A28_1 | 100 | 10 | 6.13 | 1 | 15 | 15 | 0 | 1 | 5 | 5 | 0.8156607 | 3 | 3 | 30 | 0.5 | 0.25 | 250 | 250 | 0.25 | 0.25 | 37.06 | 11.73
A28_2 | 90 | 10 | 5.52 | 1 | 10 | 10 | 1 | 2 | 10 | 20 | 3.623188 | 0.5 | 1 | 30 | 0.6666667 | -0.3333333 | 250 | 250 | 0.25 | 0.5 | 48.35 | 11.53
A28_3 | 100 | 5 | 6.13 | 1 | 15 | 15 | 0 | 1 | 10 | 10 | 1.631321 | 1.5 | 1.5 | 30 | 0.5 | 0 | 250 | 250 | 0.25 | 0.25 | 55.6 | 15.96
A28_4 | 100 | 10 | 6.13 | 1 | 15 | 15 | 1 | 1 | 10 | 10 | 1.631321 | 1.5 | 2.5 | 35 | 0.7142857 | 0.2857143 | 250 | 250 | 0.25 | 0.25 | 23.77 | 8.1
A28_5 | 100 | 10 | 6.13 | 1.5 | 10 | 15 | 0.75 | 2 | 15 | 30 | 4.893964 | 0.5 | 0.75 | 35 | 0.6428571 | -0.6428571 | 250 | 250 | 0.375 | 0.5 | 58.17 | 13.13
A28_6 | 100 | 10 | 6.13 | 1.5 | 10 | 15 | 0.25 | 2 | 10 | 20 | 3.262643 | 0.75 | 0.875 | 30 | 0.5833333 | -0.4166667 | 250 | 250 | 0.375 | 0.5 | 45.73 | 11.75
A29_1 | 100 | 5 | 6.13 | 1 | 20 | 20 | 0 | 1 | 10 | 10 | 1.631321 | 2 | 2 | 35 | 0.5714286 | 0.1428571 | 380 | 190 | 0.38 | 0.19 | 22.86 | 16.18
A29_2 | 100 | 5 | 6.13 | 1 | 10 | 10 | 2 | 1 | 20 | 20 | 3.262643 | 0.5 | 1 | 35 | 0.5714286 | -0.2857143 | 190 | 380 | 0.19 | 0.38 | 48.61 | 22.35
A29_3 | 100 | 5 | 6.13 | 1 | 20 | 20 | 0 | 1.5 | 10 | 15 | 2.446982 | 1.33 | 1.3333333 | 35 | 0.5714286 | -0.07142857 | 380 | 190 | 0.38 | 0.285 | 68.13 | 13.45
A29_4 | 100 | 10 | 6.13 | 1 | 15 | 15 | 0 | 1 | 10 | 10 | 1.631321 | 1.5 | 1.5 | 35 | 0.4285714 | 0 | 285 | 190 | 0.285 | 0.19 | 42.79 | 13.45
A29_5 | 100 | 10 | 5.52 | 1.5 | 10 | 15 | 2 | 1 | 15 | 15 | 2.717391 | 1 | 2.3333333 | 35 | 1 | 0.3571429 | 190 | 285 | 0.285 | 0.285 | 24.99 | 8
A29_6 | 100 | 15 | 5.21 | 1 | 10 | 10 | 0 | 1 | 10 | 10 | 1.919386 | 1 | 1 | 35 | 0.2857143 | -0.1428571 | 190 | 190 | 0.19 | 0.19 | 40.94 | 11.74
A30_1 | 100 | 10 | 9.2 | 1 | 15 | 15 | 0 | 1 | 5 | 5 | 0.5434783 | 3 | 3 | 30 | 0.5 | 0.25 | 305 | 101 | 0.305 | 0.101 | 39.68 | 11.6
A30_2 | 100 | 10 | 6.13 | 3.8 | 5 | 19 | 0 | 1 | 15 | 15 | 2.446982 | 1.27 | 1.2666667 | 30 | 0.6333333 | -0.1166667 | 101 | 305 | 0.3838 | 0.305 | 63.92 | 19.03
A30_3 | 100 | 10 | 9.2 | 1 | 15 | 15 | 0 | 1 | 10 | 10 | 1.086957 | 1.5 | 1.5 | 35 | 0.4285714 | 0 | 305 | 202 | 0.305 | 0.202 | 45.89 | 13.19
A30_4 | 100 | 10 | 6.13 | 3.8 | 10 | 38 | 0 | 1 | 15 | 15 | 2.446982 | 2.53 | 2.5333333 | 35 | 1.085714 | 0.4428571 | 202 | 305 | 0.7676 | 0.305 | 40.96 | 11.53
A30_5 | 100 | 10 | 6.13 | 1 | 10 | 10 | 0 | 0.1 | 10 | 1 | 0.1631321 | 10 | 10 | 30 | 0.3333333 | 0.2833333 | 202 | 202 | 0.202 | 0.0202 | 31.89 | 8
A30_6 | 100 | 10 | 7.06 | 1 | 10 | 10 | 0 | 1 | 10 | 10 | 1.416431 | 1 | 1 | 30 | 0.3333333 | -0.1666667 | 202 | 202 | 0.202 | 0.202 | 24.21 | 7.1
A31_1 | 100 | 10 | 6.13 | 1 | 13 | 13 | 0 | 1 | 10 | 10 | 1.631321 | 1.3 | 1.3 | 33 | 0.3939394 | -0.06060606 | 1500 | 1000 | 1.5 | 1 | 53.83 | 13.39
A31_2 | 100 | 10 | 6.13 | 3.8 | 10 | 38 | 0 | 1 | 13 | 13 | 2.120718 | 2.92 | 2.9230769 | 33 | 1.151515 | 0.5606061 | 1000 | 1500 | 3.8 | 1.5 | 26.07 | 14.89
A31_3 | 100 | 10 | 7.36 | 1.6 | 13 | 20.8 | 0 | 1 | 13 | 13 | 1.766304 | 1.6 | 1.6 | 36 | 0.5777778 | 0.03611111 | 1000 | 1500 | 1.6 | 1.5 | 47.32 | 15.43
A31_4 | 100 | 10 | 6.13 | 3.8 | 10 | 38 | 0 | 1 | 10 | 10 | 1.631321 | 3.8 | 3.8 | 30 | 1.266667 | 0.7666667 | 1000 | 1000 | 3.8 | 1 | 24.34 | 7.72
A31_5 | 100 | 16 | 6.13 | 1 | 10 | 10 | 0 | 1 | 10 | 10 | 1.631321 | 1 | 1 | 36 | 0.2777778 | -0.1388889 | 1000 | 1000 | 1 | 1 | 33.86 | 9.35
A31_6 | 100 | 10 | 6.13 | 1 | 10 | 10 | 1 | 1 | 10 | 10 | 1.631321 | 1 | 2 | 30 | 0.6666667 | 0.1666667 | 1000 | 1000 | 1 | 1 | 26.39 | 13.83
A32_1 | 90 | 10 | 6.75 | 1 | 12 | 12 | 0 | 1 | 10 | 10 | 1.481481 | 1.2 | 1.2 | 32 | 0.375 | -0.09375 | 156 | 130 | 0.156 | 0.13 | 45.37 | 13.33
A32_2 | 100 | 12 | 6.13 | 1 | 10 | 10 | 1 | 1.33 | 10 | 13.3 | 2.169657 | 0.75 | 1.6541353 | 32 | 0.6875 | 0.0640625 | 130 | 130 | 0.13 | 0.1729 | 24.22 | 7.6
A32_3 | 100 | 10 | 6.13 | 1 | 10 | 10 | 0.5 | 1 | 12 | 12 | 1.957586 | 0.83 | 1.25 | 32 | 0.46875 | -0.09375 | 130 | 156 | 0.13 | 0.156 | 73.96 | 27.81
A32_4 | 100 | 10 | 4.91 | 1 | 10 | 10 | 4 | 1.8 | 10 | 18 | 3.665988 | 0.56 | 2.7777778 | 30 | 1.666667 | 0.7666667 | 130 | 130 | 0.13 | 0.234 | 25.59 | 8.75
A32_5 | 100 | 10 | 6.13 | 1.2 | 10 | 12 | 0 | 1 | 10 | 10 | 1.631321 | 1.22 | 1.22 | 30 | 0.4 | -0.1 | 130 | 130 | 0.1586 | 0.13 | 23.61 | 21.45
A32_6 | 100 | 10 | 6.13 | 1 | 10 | 10 | 0.5 | 1.33 | 10 | 13.3 | 2.169657 | 0.75 | 1.1278195 | 30 | 0.5 | -0.165 | 130 | 130 | 0.13 | 0.1729 | 27.99 | 13.18
A33_1 | 100 | 10 | 6.13 | 5 | 3 | 15 | 2 | 1 | 12 | 12 | 1.957586 | 1.25 | 2.9166667 | 25 | 1.4 | 0.68 | 81 | 324 | 0.405 | 0.324 | 47.5 | 15.13
A33_3 | 100 | 10 | 6.13 | 1 | 12 | 12 | 0 | 1 | 10 | 10 | 1.631321 | 1.2 | 1.2 | 32 | 0.375 | -0.09375 | 324 | 270 | 0.324 | 0.27 | 54.37 | 18.95
A33_4 | 100 | 5 | 6.13 | 1 | 12 | 12 | 0 | 1 | 10 | 10 | 1.631321 | 1.2 | 1.2 | 27 | 0.4444444 | -0.1111111 | 324 | 270 | 0.324 | 0.27 | 47.31 | 14.97
A33_5 | 100 | 5 | 5.52 | 5 | 10 | 50 | 0 | 2 | 12 | 24 | 4.347826 | 2.08 | 2.0833333 | 27 | 1.851852 | 0.5185185 | 270 | 324 | 1.35 | 0.648 | 65.24 | 22.56
A33_6 | 100 | 10 | 6.13 | 2 | 10 | 20 | 0 | 1.2 | 12 | 14.4 | 2.349103 | 1.39 | 1.3888889 | 32 | 0.625 | -0.05 | 270 | 324 | 0.54 | 0.3888 | 99.19 | 35.19